## Tabelle1
slicer_profile | sparse_infill_density | first_layer_bed_temperature | bed_temperature_other_layers | first_layer_nozzle_temperature | nozzle_temperature_other_layers | filament_flow_ratio | travel_speed | retraction_length | sparse_infill_speed | sparse_infill_pattern | line_width | first_layer_height | layer_height_other_layers | difference_to | printer_name
standard | 15 | 60 | 60 | 215 | 215 | 1 | 200 | 0.8 | 120 | Grid | 0.45 | 0.2 | 0.2 |  | Prusa MKS4
draft | 15 | 60 | 60 | 215 | 215 | 1 | 200 | 0.8 | 95 | Grid | 0.45 | 0.2 | 0.2 |  | Prusa MKS4
lowerspeed3 | 100 | 60 | 60 | 215 | 215 | 1 | 200 | 0.8 | 120 | Rectilinear | 0.45 | 0.2 | 0.2 | standard | Prusa MKS4
lowerspeed4 | 15 | 60 | 60 | 215 | 215 | 1 | 200 | 0.8 | 120 | Grid | 0.45 | 0.2 | 0.2 | standard | Prusa MKS4
underextrusion1 | 15 | 60 | 60 | 215 | 215 | 0.7 | 200 | 0.8 | 120 | Grid | 0.45 | 0.2 | 0.2 | standard | Prusa MKS4
underextrusion2 | 15 | 60 | 60 | 215 | 215 | 0.7 | 80 | 0.8 | 50 | Grid | 0.45 | 0.2 | 0.2 | standard | Prusa MKS4
underextrusion3 | 15 | 60 | 60 | 215 | 215 | 0.5 | 100 | 0.8 | 50 | Grid | 0.45 | 0.2 | 0.2 | standard | Prusa MKS4
underextrusion4 | 15 | 60 | 60 | 215 | 215 | 0.3 | 80 | 0.8 | 50 | Grid | 0.45 | 0.2 | 0.2 | standard | Prusa MKS4
underextrusion5 | 15 | 60 | 60 | 215 | 215 | 0.4 | 80 | 0.8 | 50 | Grid | 0.45 | 0.2 | 0.2 | standard | Prusa MKS4
underextrusion6 | 15 | 60 | 60 | 215 | 215 | 0.4 | 200 | 0.8 | 95 | Grid | 0.45 | 0.3 | 0.3 | draft | Prusa MKS4
underextrusion7 | 15 | 60 | 60 | 215 | 215 | 0.3 | 200 | 0.8 | 120 | Grid | 0.45 | 0.2 | 0.2 | standard | Prusa MKS4
underextrusion8 | 15 | 60 | 60 | 215 | 215 | 0.4 | 200 | 0.8 | 120 | Grid | 0.45 | 0.2 | 0.2 | standard | Prusa MKS4
underextrusion9 | 15 | 60 | 60 | 215 | 215 | 0.3 | 200 | 0.8 | 95 | Grid | 0.45 | 0.3 | 0.3 | draft | Prusa MKS4
underextrusion10 | 15 | 60 | 60 | 215 | 215 | 0.6 | 200 | 0.8 | 120 | Grid | 0.45 | 0.2 | 0.2 | standard | Prusa MKS4
underextrusion11 | 15 | 60 | 60 | 215 | 185 | 0.6 | 200 | 0.8 | 95 | Grid | 0.45 | 0.3 | 0.3 | draft | Prusa MKS4
underextrusion12 | 15 | 60 | 60 | 215 | 180 | 0.4 | 200 | 0.8 | 120 | Grid | 0.45 | 0.2 | 0.2 | standard | Prusa MKS4
underextrusion13 | 100 | 60 | 60 | 215 | 180 | 0.6 | 200 | 0.8 | 120 | Rectilinear | 0.45 | 0.2 | 0.2 | standard | Prusa MKS4
underextrusion14 | 50 | 60 | 60 | 215 | 215 | 0.4 | 200 | 0.8 | 120 | Rectilinear | 0.45 | 0.2 | 0.2 | standard | Prusa MKS4
underextrusion15 | 100 | 60 | 60 | 205 | 180 | 0.7 | 200 | 0.8 | 95 | Rectilinear | 0.45 | 0.3 | 0.3 | draft | Prusa MKS4
underextrusion16 | 100 | 60 | 60 | 215 | 180 | 0.4 | 200 | 0.8 | 120 | Rectilinear | 0.45 | 0.2 | 0.2 | standard | Prusa MKS4
lowerspeed 3 | 15 | 60 | 60 | 215 | 215 | 1 | 100 | 0.8 | 50 | Grid | 0.45 | 0.2 | 0.2 | standard | Prusa MKS4
lowerspeed 4 | 15 | 60 | 60 | 215 | 215 | 1 | 80 | 0.8 | 50 | Grid | 0.45 | 0.2 | 0.2 | standard | Prusa MKS4
stringing1 | 15 | 60 | 60 | 215 | 230 | 1 | 200 | 0 | 120 | Grid | 0.45 | 0.2 | 0.2 | standard | Prusa MKS4
stringing2 | 15 | 60 | 60 | 215 | 230 | 1 | 80 | 0 | 50 | Grid | 0.45 | 0.2 | 0.2 | standard | Prusa MKS4
stringing3 | 15 | 60 | 60 | 215 | 250 | 1 | 80 | 0 | 50 | Grid | 0.45 | 0.2 | 0.2 | standard | Prusa MKS4
stringing4 | 15 | 60 | 60 | 215 | 235 | 1 | 80 | 0 | 50 | Grid | 0.45 | 0.2 | 0.2 | standard | Prusa MKS4
stringing5 | 15 | 60 | 60 | 215 | 235 | 1 | 100 | 0 | 50 | Grid | 0.45 | 0.2 | 0.2 | standard | Prusa MKS4
stringing6 | 15 | 60 | 60 | 215 | 230 | 1 | 80 | 0 | 50 | Grid | 0.45 | 0.2 | 0.2 | standard | Prusa MKS4
stringing7 | 15 | 60 | 60 | 215 | 235 | 1 | 100 | 0.1 | 50 | Grid | 0.45 | 0.2 | 0.2 | standard | Prusa MKS4
overextrusion1 | 15 | 60 | 60 | 215 | 215 | 1.5 | 80 | 0.8 | 50 | Grid | 0.45 | 0.2 | 0.2 | standard | Prusa MKS4
overextrusion2 | 15 | 60 | 60 | 215 | 235 | 1.5 | 80 | 0.8 | 50 | Grid | 0.45 | 0.3 | 0.3 | draft | Prusa MKS4
overextrusion3 | 15 | 60 | 60 | 215 | 240 | 1.7 | 200 | 0.8 | 120 | Grid | 0.45 | 0.2 | 0.2 | standard | Prusa MKS4
overextrusion4 | 15 | 60 | 60 | 220 | 240 | 1.4 | 200 | 0.8 | 120 | Grid | 0.45 | 0.2 | 0.2 | standard | Prusa MKS4
overextrusion5 | 15 | 60 | 60 | 215 | 215 | 2 | 200 | 0.8 | 120 | Grid | 0.45 | 0.2 | 0.2 | standard | Prusa MKS4
overextrusion6 | 15 | 60 | 60 | 225 | 250 | 1.5 | 200 | 0.8 | 120 | Grid | 0.45 | 0.2 | 0.2 | standard | Prusa MKS4
overextrusion7 | 15 | 60 | 60 | 220 | 240 | 1.4 | 200 | 0.8 | 120 | Grid | 0.45 | 0.2 | 0.2 | standard | Prusa MKS4
overextrusion8 | 15 | 60 | 60 | 215 | 215 | 1.4 | 200 | 0.8 | 120 | Grid | 0.6 | 0.2 | 0.2 | standard | Prusa MKS4
overextrusion9 | 15 | 60 | 60 | 215 | 215 | 1.3 | 200 | 0.8 | 120 | Grid | 0.6 | 0.2 | 0.2 | standard | Prusa MKS4
overextrusion10 | 100 | 60 | 60 | 215 | 215 | 1.3 | 200 | 0.8 | 95 | Rectilinear | 45% | 0.3 | 0.3 | draft | Prusa MKS4